## 01_Summary
CO Dehydro Run Performance & Milestone Summary
Sub-stoichiometric (0.95) O2 Concentration Testing ¦ Run ID: Aug-4C
Run ID: | Aug-4C |  | Experiment Start: | 27/08/26 16:34
Experiment Title: | CO conversion at sub-stoichiometric (0.95) O2 conc. |  | Experiment End: | 28/08/26 8:13
Project Name: | CO2 dehydro |  | Time on Stream (TOS): | 15.7 hrs
Prepared By: | Sankar / Koushik |  | Catalyst & Volume: | JM_ID (4 mL)
Reactor Temp / Press: | 100 °C / 24 barg |  | nGHSV: | 13,178 h-1
Executive Key Findings
1. CO Conversion: Achieved an average conversion of 98% across 15.7 hours on stream under sub-stoichiometric O2 conditions.
2. O2 & H2 Conversion: O2 conversion maintained steady at ~90%, while H2 conversion averaged 70% across all sampling intervals.
3. Gas Flow Stability: Total inlet gas flow maintained at 878.5 Nml/min under 25.0 bara total pressure at 100°C.
4. Governance & Verification: All GC channel calibrations (MS5A heated injectors) verified against blank tube baseline.
Key Performance Metrics Summary
Metric / Parameter | Target / Baseline | Experimental Average | Variance | Status
Average CO Conversion | >= 95% |  | +3.0% | MET
Average O2 Conversion | >= 85% |  | +5.0% | MET
Average H2 Conversion | ~ 70% |  | 0.0% | MET
Total Time on Stream (TOS) | 15.0 hrs |  | +0.7 hrs | EXCEEDED
nGHSV | 13,000 h-1 |  | +178 h-1 | MET
Key Assumptions & Critical Cautions / Limitations
Key Technical & Operational Assumptions |  |  | Important Cautions, Boundaries & Limitations
1. High SP Calibration: | N2-header FIC fudge factor of 0.7 applied - value to be confirmed by calibration. |  | 1. Sub-stoichiometric O2 Risk: | Operated at 0.95 O2 ratio; close monitoring required to prevent unreacted CO slip.
2. Reference Conditions: | Normal temperature set at 20°C and normal pressure at 101,325 Pa. |  | 2. Pressure Drop Bounds: | Reactor pressure set at 24 barg / 25 bara total pressure.
3. Constant Density Basis: | Gas component flows based on ideal molar mass ratios (CO2: 44.01, N2: 28.01, H2: 2.02). |  | 3. Trace Component Accuracy: | CO outlet ppmv measurements (<200 ppmv) carry higher relative instrument variance.
4. Blank Tube Calibration: | H2 RF (1091380) taken from latest blank tube experiment at RT (tab '3A_4A_Blank.xlsx'). |  | 4. H2 Handling & Safety: | Continuous LEL calibration required for high H2 header FIC operations.

## 02_Calculations_Data
Experimental Feed Basis, Raw GC Logs & Conversion Calculations
1. Experiment Metadata & Summary Averages |  |  |  | 2. Feed Inlet Gas Specifications & Partial Pressures
Run ID: |  | Aug-4C |  | Component | Header FIC (Nml/min) | Component Flow (Nml/min) | Partial Press (bar) | Inlet Mol Flow (mol/min) | Mass Flow (g/min) | Vol %
Experiment Title: |  | To Check the CO conversion at sub-stoichiometric(0.95) concentration of O2 |  | CO2 | 473.3 | 500.9 | 14.252 | 0.021 | 0.916 | 57%
Project Name: |  | CO2 dehydro |  | N2 | 355.9 | 361.5 | 10.288 | 0.015 | 0.421 | 41.2%
Prepared By: |  | Sankar / Koushik |  | CO | 0 | 0.2 | 0.006 | 8.9e-06 | 0 | 0.0243%
TOS (h): |  | 15.65 |  | H2 | 4.4 | 4.4 | 0.125 | 0.00018 | 0 | 0.5008%
Catalyst Volume (mL): |  | 4 |  | O2 | 0 | 2.2 | 0.063 | 9.2e-05 | 0.003 | 0.2512%
Reactor Temperature (°C): |  | 100 |  | H2O | 35.6 | 9.3 | 0.266 | 0.00039 | 0.007 | 1.064%
Reactor Pressure (barg): |  | 24 |  | Total Flow |  | 878.5 | 25 | 0.037 | 1.35 | 1
nGHSV (h-1): |  | 13178
Avg CO Conversion: |  | 98%
Avg H2 Conversion: |  | 70%
Avg O2 Conversion: |  | 90%
3. Time-Series Experimental GC Outlet Logs & Conversion Calculations
TOS (h) | CO Area | CO OUT (mol/min) | CO Conversion (%) | O2 Area | O2 OUT (mol/min) | O2 Conversion (%) | H2 Area | H2 OUT (mol/min) | H2 Conversion (%)
0 | 0 | 0 | 100% | 48592 | 9.5e-06 | 90% | 299733 | 5e-05 | 73%
0.9 | 0 | 0 | 100% | 48660 | 9.8e-06 | 89% | 336221 | 5.6e-05 | 69%
1.1 | 0 | 0 | 100% | 50610 | 1e-05 | 89% | 348765 | 5.8e-05 | 68%
2.1 | 0 | 0 | 100% | 46503 | 9.1e-06 | 90% | 357717 | 6e-05 | 67%
3 | 0 | 0 | 100% | 47605 | 9.6e-06 | 90% | 324438 | 5.4e-05 | 70%
3.2 | 0 | 0 | 100% | 49282 | 1e-05 | 89% | 341456 | 5.7e-05 | 69%
4.2 | 9503 | 1.8e-06 | 79% | 45800 | 9.2e-06 | 90% | 374581 | 6.3e-05 | 66%
5.1 | 0 | 0 | 100% | 47459 | 9.6e-06 | 90% | 263735 | 4.4e-05 | 76%
5.3 | 0 | 0 | 100% | 49361 | 1e-05 | 89% | 342501 | 5.7e-05 | 69%
6.2 | 0 | 0 | 100% | 45803 | 9e-06 | 90% | 335516 | 5.6e-05 | 69%
7.1 | 0 | 0 | 100% | 47034 | 9.5e-06 | 90% | 399603 | 6.7e-05 | 63%
7.3 | 1598 | 3.1e-07 | 96% | 49261 | 1e-05 | 89% | 372086 | 6.2e-05 | 66%
8.3 | 15922 | 3e-06 | 66% | 46134 | 9.1e-06 | 90% | 275432 | 4.6e-05 | 75%
9.2 | 0 | 0 | 100% | 46889 | 9.5e-06 | 90% | 304834 | 5.1e-05 | 72%
9.4 | 0 | 0 | 100% | 49264 | 1e-05 | 89% | 293711 | 4.9e-05 | 73%
10.4 | 0 | 0 | 100% | 45923 | 9e-06 | 90% | 303161 | 5.1e-05 | 72%
11.3 | 0 | 0 | 100% | 47050 | 9.5e-07 | 99% | 325531 | 5.5e-05 | 70%
11.5 | 0 | 0 | 100% | 49356 | 1e-05 | 89% | 280944 | 4.7e-05 | 74%
12.5 | 1425 | 2.7e-07 | 97% | 45259 | 8.9e-06 | 90% | 343193 | 5.8e-05 | 69%
13.4 | 1851 | 3.6e-07 | 96% | 46738 | 9.5e-06 | 90% | 382136 | 6.4e-05 | 65%
13.6 | 0 | 0 | 100% | 49352 | 1e-05 | 89% | 311113 | 5.2e-05 | 71%
14.5 | 0 | 0 | 100% | 45535 | 9e-06 | 90% | 327140 | 5.5e-05 | 70%
15.5 | 1475 | 2.9e-07 | 97% | 46271 | 9.4e-06 | 90% | 392796 | 6.6e-05 | 64%
15.7 | 1767 | 3.5e-07 | 96% | 47719 | 9.7e-06 | 89% | 325437 | 5.5e-05 | 70%
Average

## 03_Governance_QA
Project Governance, Quality Assurance & Sign-Off Matrix
1. Quality Assurance & Experimental Verification Gate
Check ID | Verification Item | Acceptance Criteria | Method / Tool Used | Pass / Fail | Verified By | Date
QC-01 | Blank Tube Baseline Calibration | H2 RF verified against blank tube RT | Tab 3A_4A_Blank.xlsx | PASS | Sankar / Koushik | 2026-08-27
QC-02 | Header FIC Calibration Check | N2 header fudge factor 0.7 applied | High SP Calibration Log | PASS | Data Analyst | 2026-08-27
QC-03 | Sub-stoichiometric O2 Control | O2 conc maintained at 0.95 ratio | MFC Feed Log | PASS | Lab Operations | 2026-08-28
QC-04 | Conversion Stability Check | CO avg conversion >= 95% | Tab 2 Calculations Check | PASS | Sankar / Koushik | 2026-08-28
2. Project Authorization & Management Gate Sign-Off
Governance Role | Name & Title | Sign-Off Level | Authorization Scope | Approval Status | Date Approved | Comments / Risk Notes
Experimental Lead | Sankar | Level 1 (Data Integrity) | Validates experimental run accuracy and raw calculations | APPROVED | 2026-08-28 | Run Aug-4C completed successfully with 98% CO conv.
Technical Assurance | Prasad | Level 2 (Technical Assurance) | Approves technical methodology and risk assessment | APPROVED | 2026-08-29 | Sub-stoichiometric O2 ratio verified. Target met.
Project Lead | Harish | Level 3 (Management Gate) | Authorizes reporting to external stakeholders | PENDING |  | Scheduled for final gate review meeting.
3. Detailed Governance Risk Register & Technical Constraints
Category | Item / Description | Risk / Impact Level | Boundary / Constraint | Mitigation / Control Standard
Assumption | N2 Fudge Factor Calibration | Medium | N2-header FIC factor set at 0.7 | To be confirmed by physical span calibration.
Assumption | H2 Calibration Factor Basis | Low | H2 RF (1091380) taken from room temp blank tube | Reference tab '3A_4A_Blank.xlsx' updated prior to run.
Caution | Sub-stoichiometric O2 Control | High | O2 ratio fixed at 0.95 sub-stoichiometric concentration | Continuous GC channel monitoring to prevent unreacted CO slip.
Caution | Hydrogen Handling & LEL Safety | High | Compression & ventilation safety limits at 24 barg | Continuous LEL calibration & air change rate (ACH) monitoring.
Limitation | Scale-Up Boundary | High | Bench-scale laboratory reactor (4 mL catalyst load) | Yields cannot be directly applied to commercial scale without CFD/kinetic modeling.